## input
Table 117 -- METALS AND MANUFACTURES-NONFERROUS METALS
AND PRODUCTS-Con.
| ¦------------- | ------------ | --------- LEA | D (Thousands of | metric tons, | except as not | ed) --------- | -------------- | -----------¦
[5 empty] | ¦------------- | Stocks, end | of period{3} | -------------¦
[8 empty] | Scrap |  | ¦---------- | ------- T | IN (Metri | c tons) | --------- | ---------¦
[5 empty] | Producers', | Refiners' |  | (lead- | Price, |  |  | Recover | y from
| ¦---- Producti | on{1} -----¦ | Imports |  | ore, base | (primary), |  | base, | common |  |  | scrap | (tin
|  | Recovered | (general), |  | bullion, | refined | Consumers' | purchased), | grade, |  |  | ¦- conten | t){6} -¦
|  | from | ore (lead |  | and in | and | and | all | delivered | Imports | for | Total
| Mine, | scrap | content) |  | process | antimonial | secondary | smelters | (Dollars | ¦- consumpt | ion{5} -¦ | (in
YEAR AND | recoverable | (lead | and | Consumption, | (lead | (lead | smelters, | (gross | per | Ore (tin |  | all | As | ¦ Consump | tion{6} -¦
MONTH | lead | content) | metal{2} | total{1} | content) | content) | total | weight) | pound){4} | content) | Metal | forms) | metal | Total | Primary
1961 ......... | 237.6 | 410.8 | 367.1 | 931.9 | 91.3 | 186.5 | 89.9 | 37.4 | 0.1087 | 9060 | 40533 | 22038 | 3048 | 79506 | 51095
1962 ......... | 215 | 403 | 363.5 | 1006.6 | 82.6 | 129.3 | 84.8 | 41.7 | 0.0963 | 5450 | 41724 | 21378 | 3025 | 80354 | 55478
1963 ......... | 229.9 | 447.7 | 341.1 | 1055.4 | 100 | 51.4 | 108.8 | 60.1 | 0.1114 | ({7}) | 43844 | 22690 | 3110 | 79560 | 56095
1964 ......... | 259.5 | 491.3 | 303.2 | 1090.5 | 89.3 | 34.6 | 102.9 | 64.8 | 0.136 | ({7}) | 32091 | 23885 | 3388 | 84177 | 59483
1965 ......... | 273.2 | 522.4 | 312.4 | 1126.3 | 96.9 | 22.9 | 99.1 | 49.6 | 0.16 | 4395 | 41469 | 25478 | 3456 | 85314 | 59444
1966 ......... | 297 | 519.6 | 391.3 | 1201 | 129 | 20.5 | 81.9 | 47.9 | 0.1512 | 4442 | 42292 | 25756 | 3290 | 86834 | 61151
1967 ......... | 287.5 | 502.4 | 443.1 | 1143.5 | 145.3 | 21.2 | 96 | 52.6 | 0.14 | 3307 | 50725 | 23031 | 3227 | 81932 | 58776
1968 ......... | 325.9 | 499.8 | 385.2 | 1205.5 | 133.2 | 13.9 | 71.6 | 52.4 | 0.1321 | 3318 | 58279 | 22856 | 3026 | 83276 | 59804
1969 ......... | 461.8 | 547.8 | 353.4 | 1260.4 | 150.3 | 23.3 | 114.7 | 66.8 | 0.149 | 0 | 55857 | 23141 | 3071 | 82087 | 58657
1970 ......... | 518.7 | 542 | 324 | 1234.3 | 162.7 | 88.8 | 121.1 | 66.4 | 0.1562 | 4742 | 51365 | 20322 | 2615 | 75022 | 53807
1971 ......... | 524.9 | 541.4 | 237.4 | 1298.6 | 140.3 | 47.3 | 113.9 | 66.8 | 0.138 | 3109 | 47693 | 20419 | 2361 | 71073 | 52814
1972 ......... | 561.5 | 559.4 | 312.6 | 1347.4 | 152.4 | 58.5 | 107.5 | 60.1 | 0.1503 | 4284 | 53293 | 20504 | 2234 | 70312 | 54360
1973 ......... | 547 | 593.6 | 261.4 | 1398.2 | 142.9 | 23.7 | 112.6 | 76.5 | 0.1628 | 4552 | 46581 | 20806 | 2044 | 75838 | 59075
1974 ......... | 602.3 | 633.9 | 193.8 | 1451 | 169.7 | 33.8 | 151.1 | 94.4 | 0.2253 | 5971 | 40238 | 19200 | 2021 | 65781 | 52439
1975 ......... | 563.8 | 597.4 | 171.1 | 1176.7 | 173.5 | 73.8 | 120.9 | 86.5 | 0.2153 | 6415 | 44365 | 15869 | 1917 | 55800 | 43620
1976 ......... | 552.9 | 659.2 | 203.8 | 1351.8 | 163.9 | 39.6 | 117.6 | 92.3 | 0.231 | 5733 | 45055 | 16446 | 1467 | 62928 | 51767
1977 ......... | 537.5 | 757.6 | 185.3 | 1435.4 | 167.5 | 14 | 121.4 | 102.1 | 0.307 | 6724 | 48338 | 18503 | 1668 | 60732 | 47596
1978 ......... | 528.8 | 683.2 | 76.1 | 1299.7 | 154.6 | 17.6 | 100.5 | 78.6 | 0.3365 | 3873 | 46773 | 21100 | 1565 | 61531 | 48403
1979 ......... | 525.6 | 801.4 | 59.6 | 1358.3 | 105.2 | 46.1 | 153.2 | 74.1 | 0.5264 | 4529 | 48354 | 21493 | 1767 | 62465 | 49496
1980 ......... | 550.4 | 675.6 | 52.1 | 1070.3 | 135.3 | 54.8 | 126.2 | 59.6 | 0.4246 | 842 | 45983 | 18638 | 1703 | 56362 | 44342
1981 ......... | 445.5 | 641.1 | 68.7 | 1167.1 | 83.3 | 79.5 | 123.2 | 58.8 | 0.3653 | 232 | 45874 | 15438 | 1587 | 54373 | 40229
1982 ......... | 512.5 | 571.3 | 50.1 | 1075.4 | 75 | 73.5 | 97.2 | 33.5 | 0.2554 | 1931 | 27939 | 12544 | 1067 | 53450 | 38700
1983 ......... | 449.2 | 503.5 | 58.8 | 1148.5 | 74.5 | 58.3 | 100.8 | 32.8 | 0.2168 | 969 | 34048 | 12372 | 1180 | 55800 | 40400
1984 ......... | 322.7 | 633.4 | 80.3 | 1207 | 107.9 | 47.7 | 97.1 | 20.9 | 0.2555 | 3273 | 41241 | 11446 | 2202 | 50400 | 38700
1985 ......... | 414 | 594.2 | 56.5 | 1148.3 | 61.3 | 83.9 | 93.1 | 22 | 0.1907 | 1633 | 33831 | 9045 | 1176 | 51600 | 38900
1986 ......... | 337.8 | 590.8 | 103.4 | 1085.7 | 74 | 20.4 | 55.3 | 19.4 | 0.2205 | 4030 | 35768 | 7243 | 714 | 50100 | 37400
1983:
January .... | 44.9 | 41.3 | 2.1 | 91.5 | 75.3 | 78.1 | 80 | 27.9 | 0.2203 | 173 | 3434 | 886 | 116 | 4400 | 3200
February ... | 39.6 | 37.4 | 8.1 | 74 | 73.6 | 85.6 | 78.3 | 25.9 | 0.2112 | 51 | 1867 | 914 | 114 | 4700 | 3400
March ...... | 37.5 | 41 | 2.4 | 83.1 | 65.3 | 80.4 | 79 | 21.6 | 0.2071 | 34 | 2365 | 971 | 176 | 4900 | 3600
April ...... | 36.7 | 41.3 | 6.3 | 85.9 | 59 | 83.5 | 77.5 | 23.6 | 0.2117 | 45 | 3578 | 1008 | 197 | 4700 | 3500
May ........ | 35.9 | 42.5 | 6.5 | 83.8 | 59.5 | 93.7 | 72.5 | 20 | 0.2022 | 3 | 2845 | 954 | 171 | 4700 | 3500
June ....... | 28.4 | 37.3 | 4.2 | 96.3 | 64.5 | 89.4 | 86.5 | 21.3 | 0.1941 | 51 | 2778 | 1118 | 207 | 4800 | 3500
July ....... | 35.3 | 37.2 | 3.5 | 79.3 | 65.4 | 86.5 | 72.9 | 25.2 | 0.1932 | 122 | 2056 | 986 | 188 | 4300 | 3100
August ..... | 43.2 | 39.6 | 6 | 102.6 | 68.5 | 75.5 | 62.5 | 27.4 | 0.1946 | 0 | 2757 | 1055 | 242 | 4600 | 3400
September .. | 37.4 | 43.4 | 2.1 | 115.7 | 71.5 | 59.3 | 66.2 | 24.8 | 0.2169 | 45 | 3325 | 1130 | 200 | 4700 | 3400
October .... | 37.1 | 48.9 | 6.4 | 112.3 | 69.1 | 56.3 | 68.9 | 30.3 | 0.2538 | 71 | 3671 | 830 | 181 | 4800 | 3500
November ... | 38.3 | 48.4 | 5.2 | 102.7 | 66.7 | 51.9 | 70.3 | 32.3 | 0.2515 | 207 | 2147 | 892 | 224 | 4400 | 3200
December ... | 34.9 | 45.7 | 6.1 | 121.4 | 74.5 | 58.3 | 71.7 | 32.8 | 0.2446 | 169 | 3225 | 835 | 227 | 4800 | 3100
1984:
January .... | 42 | 44.4 | 12.8 | 124.9 | 77.9 | 62.7 | 67.4 | 35 | 0.2512 | 70 | 3556 | 856 | 157 | 4600 | 3400
February ... | 42.8 | 48.6 | 5.1 | 99.5 | 82.9 | 69.4 | 72.1 | 37 | 0.2407 | 60 | 4661 | 968 | 156 | 4300 | 3200
March ...... | 46.5 | 47.6 | 8.1 | 103.9 | 89.8 | 73.5 | 72.7 | 34.3 | 0.2503 | 747 | 3344 | 1127 | 186 | 5300 | 4100
April ...... | 21 | 48.5 | 6.6 | 93.7 | 85.6 | 78.1 | 74.4 | 31.1 | 0.2643 | 75 | 5375 | 1043 | 169 | 3900 | 3100
May ........ | 24.1 | 46.6 | 3.1 | 90.6 | 75.7 | 80.5 | 69.3 | 30.9 | 0.2537 | 745 | 3907 | 1065 | 190 | 4500 | 3500
June ....... | 12.3 | 46.7 | 8 | 101.7 | 65.9 | 80 | 73.1 | 28.9 | 0.2816 | 354 | 3356 | 902 | 190 | 4400 | 3500
July ....... | 24.2 | 44.5 | 2.4 | 84.1 | 65.8 | 82.9 | 73 | 34.2 | 0.3051 | 43 | 2184 | 736 | 182 | 4100 | 3200
August ..... | 23.6 | 50 | 3.3 | 103.2 | 70.6 | 75.6 | 72.4 | 30 | 0.2824 | 715 | 3510 | 1073 | 201 | 4400 | 3400
September .. | 18.7 | 49 | 11.4 | 102.1 | 86.9 | 63.3 | 73.7 | 27.5 | 0.2418 | 387 | 2834 | 1073 | 201 | 4100 | 3100
October .... | 22.5 | 51.7 | 7.2 | 111.3 | 86.8 | 64.4 | 67.9 | 22.8 | 0.2233 | 37 | 3271 | 904 | 199 | 4000 | 3000
November ... | 19.6 | 48.1 | 5.4 | 96.9 | 99 | 50.6 | 67 | 21.7 | 0.2525 | 33 | 2834 | 958 | 191 | 3300 | 2500
December ... | 25.5 | 41.3 | 6.9 | 95.1 | 107.9 | 47.7 | 68.8 | 20.9 | 0.2189 | 8 | 2408 | 791 | 180 | 3500 | 2700
1985:
January .... | 31.8 | 41.3 | 8.3 | 95.8 | 97.9 | 46.2 | 67.1 | 20.3 | 0.1909 | 294 | 3261 | 794 | 143 | 4000 | 3100
February ... | 33.3 | 43.2 | 4.9 | 102.6 | 85.1 | 56.5 | 68.7 | 17.8 | 0.1882 | 22 | 1526 | 839 | 132 | 3900 | 2900
March ...... | 37.6 | 46.4 | 6 | 101.9 | 78.2 | 74.3 | 68.6 | 17.6 | 0.1768 | 1119 | 2938 | 536 | ..... | 4600 | 3500
April ...... | 39.3 | 43.9 | 5 | 91.3 | 77.9 | 84.1 | 71.9 | 21.8 | 0.1992 | 46 | 2352 | 533 | ..... | 4500 | 3400
May ........ | 37.1 | 44.7 | 4.1 | 93.1 | 78.2 | 98.5 | 71.8 | 22.6 | 0.2011 | 53 | 3915 | 847 | 172 | 4600 | 3500
June ....... | 32.5 | 34.9 | 3 | 83.3 | 66 | 118 | 70.7 | 21.1 | 0.1905 | 10 | 3145 | 785 | 145 | 4400 | 3300
July ....... | 34.5 | 41.1 | 7.9 | 73 | 75.6 | 112.9 | 68.1 | 22.9 | 0.1888 | 1 | 1566 | 799 | 168 | 4200 | 3200
August ..... | 34.8 | 45.5 | 5.6 | 111.2 | 76.6 | 106.6 | 66.1 | 26.5 | 0.191 | ..... | 2746 | 916 | 156 | 4400 | 3300
September .. | 30.9 | 50.8 | 2 | 108.9 | 70.1 | 103 | 63.3 | 27.3 | 0.192 | 44 | 3572 | 752 | ..... | 4300 | 3200
October .... | 36.9 | 53.9 | 4.5 | 107.6 | 70.1 | 92.5 | 62.8 | 23.8 | 0.1893 | 22 | 2651 | 873 | ..... | 4500 | 3400
November ... | 32.5 | 54.2 | 3.1 | 96.3 | 68.8 | 81.7 | 65.2 | 21.3 | 0.1905 | 22 | 2805 | 811 | 148 | 4200 | 3100
December ... | 33 | 43.4 | 2.2 | 83.3 | 61.3 | 83.9 | 61.8 | 22 | 0.1897 | ..... | 3354 | 744 | 112 | 4000 | 3000
1986:
January .... | 40.2 | 49.8 | 6.3 | 96.7 | 61.7 | 86.9 | 63.8 | 24 | 0.1835 | ..... | 2523 | 821 | ..... | 4300 | 3200
February ... | 36.1 | 52.9 | 4 | 85.4 | 64.8 | 93.6 | 65.2 | 24.6 | 0.1779 | 210 | 1480 | 754 | ..... | 4000 | 2900
March ...... | 38 | 53.2 | 2.3 | 79.6 | 58.6 | 105.1 | 66.9 | 24.2 | 0.182 | 214 | 3278 | 730 | ..... | 4200 | 3200
April ...... | 33.8 | 50.2 | 1.7 | 90.8 | 58 | 104.3 | 62.1 | 25.4 | 0.1873 | 67 | 5081 | 631 | ..... | 4500 | 3400
May ........ | 24.9 | 59.1 | 1.3 | 86 | 47.5 | 105.4 | 64 | 21.2 | 0.1938 | 204 | 3332 | 629 | 143 | 4400 | 3300
June ....... | 23.6 | 46 | 3.7 | 84.1 | 57.5 | 95.4 | 59.9 | 21.1 | 0.2207 | 936 | 2789 | 534 | 138 | 4400 | 3300
July ....... | 25 | 41 | 14.7 | 71 | 71.5 | 80.4 | 64.3 | 24.8 | 0.2194 | 94 | 4111 | 368 | ..... | 4100 | 3100
August ..... | 23.3 | 50.2 | 12.7 | 94.9 | 74.5 | 73.2 | 58.3 | 22.6 | 0.2242 | 677 | 2508 | 564 | ..... | 4100 | 3000
September .. | 24 | 46.2 | 8.6 | 101.5 | 72 | 52.1 | 53 | 21.1 | 0.2343 | 293 | 1833 | 419 | 144 | 4000 | 3000
October .... | 24.2 | 51.3 | 18.9 | 105.9 | 73.9 | 37.6 | 50.1 | 19.6 | 0.2555 | 378 | 2371 | 601 | ..... | 4300 | 3200
November ... | 20.7 | 50.8 | 14.4 | 89.7 | 64.9 | 27.2 | 53.5 | 16.3 | 0.2801 | 957 | 4268 | 585 | 141 | 3900 | 2900
December ... | 24.1 | 47.5 | 14.6 | 92.7 | 74 | 20.4 | 55.3 | 19.4 | 0.2868 | ..... | 2194 | 607 | 148 | 3900 | 2900
[Select FORMULA NOTE to see footnotes (*). Braces {} refer
to descriptive notes which follow this table in the CD ROM
database.]